## Лист1
Aluminum |  |  |  | Copper
Density, g/cm3 | 2.7 |  |  | Density, g/cm3 | 8.9
energy, MeV | mu/rho, cm2/g | mu_en/rho, cm2/g | mu, 1/cm | energy, MeV | mu/rho, cm2/g | mu_en/rho, cm2/g | mu, 1/cm
0.001 | 1185 | 1183 | 3199.5 | 0.001 | 10570 | 10490 | 94073
0.0015 | 402.2 | 400.1 | 1085.94 | 0.00104695 | 9307 | 9241 | 82832.3
0.0015596 | 362.1 | 360 | 977.67 | 0.0010961 | 8242 | 8186 | 73353.8
0.0015596 | 3957 | 3829 | 10683.9 | 0.0010961 | 9347 | 9282 | 83188.3
0.002 | 2263 | 2204 | 6110.1 | 0.0015 | 4418 | 4393 | 39320.2
0.003 | 788 | 773.2 | 2127.6 | 0.002 | 2154 | 2142 | 19170.6
0.004 | 360.5 | 354.5 | 973.35 | 0.003 | 748.8 | 743 | 6664.32
0.005 | 193.4 | 190.2 | 522.18 | 0.004 | 347.3 | 343.2 | 3090.97
0.006 | 115.3 | 113.3 | 311.31 | 0.005 | 189.9 | 186.6 | 1690.11
0.008 | 50.33 | 49.18 | 135.891 | 0.006 | 115.6 | 112.8 | 1028.84
0.01 | 26.23 | 25.43 | 70.821 | 0.008 | 52.55 | 50.54 | 467.695
0.015 | 7.955 | 7.487 | 21.4785 | 0.0089789 | 38.29 | 36.52 | 340.781
0.02 | 3.441 | 3.094 | 9.2907 | 0.0089789 | 278.4 | 182.4 | 2477.76
0.03 | 1.128 | 0.8778 | 3.0456 | 0.01 | 215.9 | 148.4 | 1921.51
0.04 | 0.5685 | 0.3601 | 1.53495 | 0.015 | 74.05 | 57.88 | 659.045
0.05 | 0.3681 | 0.184 | 0.99387 | 0.02 | 33.79 | 27.88 | 300.731
0.06 | 0.2778 | 0.1099 | 0.75006 | 0.03 | 10.92 | 9.349 | 97.188
0.08 | 0.2018 | 0.05511 | 0.54486 | 0.04 | 4.862 | 4.163 | 43.2718
0.1 | 0.1704 | 0.03794 | 0.46008 | 0.05 | 2.613 | 2.192 | 23.2557
0.15 | 0.1378 | 0.02827 | 0.37206 | 0.06 | 1.593 | 1.29 | 14.1777
0.2 | 0.1223 | 0.02745 | 0.33021 | 0.08 | 0.763 | 0.5581 | 6.7907
0.3 | 0.1042 | 0.02816 | 0.28134 | 0.1 | 0.4584 | 0.2949 | 4.07976
0.4 | 0.09276 | 0.02862 | 0.250452 | 0.15 | 0.2217 | 0.1027 | 1.97313
0.5 | 0.08445 | 0.02868 | 0.228015 | 0.2 | 0.1559 | 0.05781 | 1.38751
0.6 | 0.07802 | 0.02851 | 0.210654 | 0.3 | 0.1119 | 0.03617 | 0.99591
0.8 | 0.06841 | 0.02778 | 0.184707 | 0.4 | 0.09413 | 0.03121 | 0.837757
1 | 0.06146 | 0.02686 | 0.165942 | 0.5 | 0.08362 | 0.02933 | 0.744218
1.25 | 0.05496 | 0.02565 | 0.148392 | 0.6 | 0.07625 | 0.02826 | 0.678625
1.5 | 0.05006 | 0.02451 | 0.135162 | 0.8 | 0.06605 | 0.02681 | 0.587845
2 | 0.04324 | 0.02266 | 0.116748 | 1 | 0.05901 | 0.02562 | 0.525189
3 | 0.03541 | 0.02024 | 0.095607 | 1.25 | 0.05261 | 0.02428 | 0.468229
4 | 0.03106 | 0.01882 | 0.083862 | 1.5 | 0.04803 | 0.02316 | 0.427467
5 | 0.02836 | 0.01795 | 0.076572 | 2 | 0.04205 | 0.0216 | 0.374245
6 | 0.02655 | 0.01739 | 0.071685 | 3 | 0.03599 | 0.02023 | 0.320311
8 | 0.02437 | 0.01678 | 0.065799 | 4 | 0.03318 | 0.01989 | 0.295302
10 | 0.02318 | 0.0165 | 0.062586 | 5 | 0.03177 | 0.01998 | 0.282753
15 | 0.02195 | 0.01631 | 0.059265 | 6 | 0.03108 | 0.02027 | 0.276612
20 | 0.02168 | 0.01633 | 0.058536 | 8 | 0.03074 | 0.021 | 0.273586
|  |  |  | 10 | 0.03103 | 0.02174 | 0.276167
|  |  |  | 15 | 0.03247 | 0.02309 | 0.288983
|  |  |  | 20 | 0.03408 | 0.02387 | 0.303312